## Sheet1
	Expo drill battery discharge capacity (using accucel 6 @ 1A discharge rate)
	year	rejected by				after	after	after		after		after		after					Decrease in capacity
	acquired	Makita charger		Expo 2017	2012	2013	2014	2015		2016		2017		2018		avg	var	percent
1	2008	X	1 cellpair dead during 2016	12.2V	2155	2596	2378	2269			refurb	2368		Died (2 cell-pairs)					-0.20	0.08	0.05
2	2008
3	2008	X	connector snapped 2016,	12.2V		2571	2321	2382		2754	2392	2489		2747		2522	362	0.131445170660857		0.10	-0.03	-0.06	#DIV/0!
4	2008
5	2008	X			2466	2756	2447	2722		2629	2660	2743		2918		2668	31	0.0117915557246101	-0.12	0.11	-0.11	0.02	#DIV/0!
6	2008	X		12.2V		2791	2608	2729		2650	2735	2803		2882		2743	85	0.0320754716981132		0.07	-0.05	0.00	#DIV/0!
7	2012					2730	2572	2668		2767		2614		2428		2630				0.06	-0.04	0.01	#DIV/0!
8	2012			12.2V	2587	2723	2572	2428		2738		2121		2544		2530			-0.05	0.06	0.06	-0.04	#DIV/0!
9	2012			12.2V		2749	2575	2725		2685		dead				2684				0.06	-0.06	0.02	#DIV/0!
10	2012		1 cellpair dead after 2016	dead?		2733	2488	2435		2671	2649	dead				2595	22	0.00823661549981281		0.09	0.02	-0.07	#DIV/0!
11	2012	X		12.2V		2755	2726	2675		2587	2644	2688		2866		2706	57	0.0220332431387708		0.01	0.02	-0.01	#DIV/0!
12	2014		second hand				2576	2519		2540		2321		2135		2418					0.02	0.04	#DIV/0!
13	2015	X	refurb from 18V				2850	2777		2608		2710		2955		2780					0.03	0.00	#DIV/0!
14	2016		second hand					2524	2189	2795				2117		2406					0.05	1.00
15	2016		non-makita	12.2V					2463		2502		2364		2443
16	2017		refurb from 18V	dead					2296				2296
17	2017		4Ah non-makita					3830		3611		3721
18	2017		4Ah makita					3782		3716		3749
19	2018		5Ah 18650.uk					cell pair dead
20	2018		5Ah 18650.uk					3988		3988
21	2018		5Ah 18650.uk					4518		4518
22	2018		refurb					2653		2653
						2392	min		-0.12493675581285	0.07063298059035	-0.00827824673216629	-0.00438917429900902
						2795	max

			min		2155	2571	2321	2269		2463		2121		2117
			max		2587	2791	2850	2777		2795		3830		4518
			diff		432	220	529	508		332		1,709		2,401

	Drill battery Capacity / Title / mAh

All packs balance charged 2017-06 (before expo).

Drill tests:
Drill 5-10 holes then leave to cool. Very warm. Ambient ~25C. Keep going until noticeable slowing or measured low voltage
2015.08.13	Bosch + 3Ah makita packs 3+5 in series				42	2347mAh used	Started at 32V, 30.5V under load. Pack 3 down to 12V at endpoint. (pack 5 still 13V)
2015.08.13	Bosch plus 5Ah Nicad fibreglass pack				44		No voltage measurement
2015.08.14	Makita with pack 5, hot off charger, 11V end voltage.				26	2827mAh used	Start hot off the charger.

2018.06	#1 replace 2 pairs of cells (+VE end) with pairs from #10 (retired 2017)

## discharge curves
discharge curves
					voltage post-discharge				unbalance	start time	discharge curve					end time
batt	date	device	charge	low power	capacity	high power	capacity			V	V	V	V	V		14	13.5	13	12.5	12	11.5	11	10.5	10	9.5
3	2023.04		3598
6	2023.04		2755					3.215	3.225	3.230	3.206	0.024
7	2023.04					2060	21.7	10.5					01:44:45
8	2023.04					2050	22.1	10.8					01:57:53
13	2023.04		2744				2890	34.7	12.0	3.244	3.144	3.238	3.180	0.100	02:09:28					19:00:05
19	2023.04		4532				4360	54.7	12.5	3.032	3.031	3.049	3.062	0.031	18:41:18					3.44	3.78	3.99	4.16	4.26	4.31	19:00:05
20	2023.04		4359				4033	49.6	12.3	3.184	3.185	3.100	2.848	0.337	22:54:25		0.93	1.35	2.06	2.8	3.3	3.57	3.77	3.89	3.99	23:11:58
21	2023.04		4486				4770	59.6	12.5	3.020	2.937	3.001	2.971	0.083	23:18:49		1.18	2.13	2.77	3.52	4.19	4.41	4.56	4.65	4.72	23:39:22
22	2023.04					2593	31.5	12.1					23:44:33			0.147	1.31	1.82	2.31	2.43	2.54			23:56:55
23	2023.04		2177				2383	29.8	12.5	3.624	2.615	3.619	3.014	1.009	23:58:07	0.0870000000000002	0.237	0.897	1.477	1.937		2.267	2.317		2.367	00:08:23
Drill Battery discharge
V
Ah